## Sheet1
Index | Freq(Hz) | Z'(Ohm.cm²) | Z''(Ohm.cm²)
1 | 2773.56 | 0.09955 | -0.01277
2 | 2468.34 | 0.10203 | -0.01559
3 | 2196.71 | 0.10404 | -0.01778
4 | 1954.97 | 0.10617 | -0.0197
5 | 1739.83 | 0.10786 | -0.0212
6 | 1548.37 | 0.10996 | -0.02289
7 | 1377.97 | 0.11123 | -0.0242
8 | 1226.33 | 0.11262 | -0.02526
9 | 1091.38 | 0.11524 | -0.02731
10 | 971.274 | 0.11667 | -0.0283
11 | 864.388 | 0.12003 | -0.03079
12 | 769.265 | 0.12203 | -0.03212
13 | 684.61 | 0.12387 | -0.0336
14 | 609.27 | 0.12605 | -0.03469
15 | 542.222 | 0.12921 | -0.03687
16 | 482.552 | 0.13212 | -0.03881
17 | 429.449 | 0.13368 | -0.03981
18 | 382.189 | 0.13727 | -0.04247
19 | 340.13 | 0.13979 | -0.04375
20 | 302.7 | 0.14272 | -0.046
21 | 269.389 | 0.14596 | -0.04807
22 | 239.743 | 0.14936 | -0.05052
23 | 213.36 | 0.15233 | -0.05276
24 | 189.881 | 0.15594 | -0.05576
25 | 168.985 | 0.15817 | -0.05774
26 | 150.389 | 0.16056 | -0.05964
27 | 133.839 | 0.16431 | -0.06354
28 | 119.11 | 0.16807 | -0.06712
29 | 106.003 | 0.17116 | -0.07086
30 | 94.3373 | 0.17558 | -0.07612
31 | 83.9558 | 0.17834 | -0.0796
32 | 74.7167 | 0.18065 | -0.08237
33 | 66.4944 | 0.18525 | -0.08931
34 | 59.1769 | 0.18657 | -0.09197
35 | 52.6646 | 0.19115 | -0.09933
36 | 46.869 | 0.19845 | -0.1125
37 | 41.7112 | 0.20181 | -0.11902
38 | 37.121 | 0.20482 | -0.12473
39 | 33.036 | 0.21127 | -0.13718
40 | 29.4005 | 0.21687 | -0.14829
41 | 26.165 | 0.22234 | -0.16025
42 | 23.2857 | 0.22777 | -0.17197
43 | 20.7231 | 0.23541 | -0.18854
44 | 18.4426 | 0.24287 | -0.20491
45 | 16.4131 | 0.25081 | -0.22161
46 | 14.6069 | 0.25996 | -0.24207
47 | 12.9994 | 0.2689 | -0.26219
48 | 11.5689 | 0.28043 | -0.2873
49 | 10.2958 | 0.294 | -0.31605
50 | 9.16274 | 0.30668 | -0.3441
51 | 8.15441 | 0.31757 | -0.36651
52 | 7.25704 | 0.33838 | -0.4106
53 | 6.45842 | 0.34939 | -0.43345
54 | 5.74769 | 0.37019 | -0.474
55 | 5.11518 | 0.39956 | -0.53379
56 | 4.55227 | 0.4179 | -0.5668
57 | 4.0513 | 0.4518 | -0.62914
58 | 3.60547 | 0.48437 | -0.68857
59 | 3.2087 | 0.52034 | -0.74796
60 | 2.85559 | 0.55472 | -0.80387
61 | 2.54134 | 0.60508 | -0.88383
62 | 2.26168 | 0.65672 | -0.95712
63 | 2.01278 | 0.70653 | -1.03261
64 | 1.79128 | 0.7586 | -1.0963
65 | 1.59416 | 0.83878 | -1.20286
66 | 1.41873 | 0.89212 | -1.2532
67 | 1.2626 | 1.01894 | -1.38869
68 | 1.12365 | 1.08729 | -1.47549
69 | 1 | 1.20199 | -1.57661